## Sheet1
S(C3H8/C3H6) | LCD | PLD | GCD | ρ | ASA | VF | Vpore | DQst | S°
1.42579 | 4.80529 | 4.08045 | 4.80529 | 1.7876 | 353.311 | 0.48383 | 0.270659 | 2.07126 | 1.340299
1.2566 | 4.9438 | 3.92049 | 4.9438 | 1.60993 | 405.942 | 0.46869 | 0.291124 | 2.06834 | 1.320114
1.27957 | 13.96809 | 13.70564 | 13.96947 | 0.861631 | 1512.86 | 0.68125 | 0.790652 | 1.55022 | 1.069091
1.24469 | 8.08398 | 4.98141 | 8.08398 | 0.915242 | 1678.45 | 0.61136 | 0.667976 | 1.68755 | 1.63964
1.63389 | 5.44142 | 4.51467 | 5.44142 | 1.81828 | 487.411 | 0.49582 | 0.27269 | 2.5751 | 1.944049
1.29146 | 8.68497 | 7.43932 | 8.68497 | 1.37401 | 727.103 | 0.5716 | 0.416009 | 1.41242 | 1.648095
1.13125 | 9.77409 | 9.63706 | 9.77409 | 0.990438 | 1125.49 | 0.594 | 0.599735 | 1.03992 | 1.467666
1.30503 | 6.20622 | 4.32108 | 6.20622 | 1.07862 | 1815.54 | 0.62763 | 0.581884 | 1.71546 | 1.473545
1.27654 | 5.72026 | 4.2626 | 6.14614 | 1.06295 | 1934.52 | 0.62934 | 0.59207 | 1.71018 | 1.432927
1.30063 | 7.96603 | 6.31772 | 8.06989 | 0.98657 | 2075.21 | 0.69031 | 0.69971 | -0.22453 | 1.228761
1.43534 | 8.00881 | 3.79966 | 8.00881 | 1.70124 | 702.414 | 0.57419 | 0.33751 | 1.92857 | 1.560578
1.15402 | 7.07895 | 5.43194 | 7.07895 | 1.23597 | 528.031 | 0.45356 | 0.36697 | 2.50305 | 2.291878
0.93986 | 4.4272 | 3.72721 | 4.44057 | 1.5698 | 353.091 | 0.4279 | 0.27258 | 3.56424 | 1.8194
1.53575 | 10.68061 | 8.55613 | 10.88108 | 0.702067 | 2649.22 | 0.6965 | 0.99207 | 2.345 | 1.571429
1.50999 | 5.32905 | 4.94828 | 5.32905 | 1.21421 | 1368.7 | 0.62062 | 0.511131 | 2.3832 | 1.894886
1.37064 | 5.89274 | 5.05783 | 5.89862 | 1.36113 | 909.443 | 0.56821 | 0.417454 | 2.30781 | 1.994845
1.44182 | 7.17817 | 5.85197 | 7.42434 | 1.04694 | 1895.51 | 0.64675 | 0.61775 | 1.57184 | 1.596755
1.40029 | 5.57614 | 3.68098 | 5.59458 | 1.45813 | 597.963 | 0.50395 | 0.34561 | 2.48183 | 2.105081
1.20094 | 5.20512 | 3.82408 | 5.20512 | 1.13589 | 501.236 | 0.5383 | 0.4739 | 2.39922 | 1.655022
0.85585 | 4.42418 | 4.12009 | 4.42418 | 1.27058 | 719.541 | 0.53575 | 0.421657 | 1.84794 | 0.9639175
1.57654 | 5.18714 | 3.79158 | 5.18714 | 1.26241 | 756.478 | 0.53842 | 0.426503 | 2.56107 | 1.642
1.26268 | 6.92307 | 5.14701 | 6.92307 | 1.38513 | 478.706 | 0.46561 | 0.336149 | 1.905 | 1.83087
1.39247 | 7.01246 | 4.52059 | 7.01246 | 1.55856 | 739.245 | 0.54308 | 0.34845 | 2.38785 | 2.252252
1.24808 | 6.6246 | 5.37244 | 6.63462 | 1.07895 | 2136.93 | 0.73938 | 0.685279 | 0.95164 | 1.229854
1.45952 | 5.83858 | 5.56044 | 5.83858 | 1.23493 | 1036.62 | 0.57924 | 0.46905 | 2.76335 | 2.488322
1.44004 | 13.26597 | 6.68839 | 13.26574 | 0.887047 | 2136.43 | 0.72254 | 0.814545 | 2.62327 | 1.464758
1.43468 | 13.27512 | 6.68868 | 13.27512 | 0.885987 | 2140.05 | 0.72262 | 0.81561 | 2.63148 | 1.471739
1.40542 | 8.1091 | 5.93176 | 8.4879 | 0.70106 | 3597.19 | 0.74269 | 1.05938 | 1.77512 | 1.693121
0.86255 | 4.76262 | 4.00618 | 4.76262 | 1.5688 | 259.496 | 0.46392 | 0.29572 | 1.5246 | 0.9385965
1.30415 | 7.03996 | 4.91158 | 7.04104 | 0.92028 | 2515.3 | 0.69069 | 0.75052 | 1.76836 | 1.634483
1.2805 | 7.05454 | 6.70514 | 7.05454 | 1.61812 | 838.951 | 0.55335 | 0.341971 | 1.91891 | 2.038793
1.30369 | 6.35601 | 4.6444 | 6.39219 | 1.02837 | 1218.89 | 0.54946 | 0.5343 | 2.18802 | 2.132832
1.2833 | 20.92975 | 10.63143 | 20.94349 | 0.3734 | 4800.97 | 0.86367 | 2.31297 | 0.86641 | 1.270553
1.03659 | 5.16647 | 4.13348 | 5.17106 | 3.01069 | 550.649 | 0.61121 | 0.203013 | 0.80805 | 1.087584
1.35664 | 7.61675 | 7.30447 | 7.61675 | 1.24495 | 870.986 | 0.56896 | 0.457014 | 2.31149 | 1.585534
1.28065 | 6.6678 | 4.96877 | 6.6678 | 1.10092 | 1984.43 | 0.65418 | 0.594212 | 2.00627 | 1.839317
1.49514 | 6.05936 | 4.40791 | 6.05948 | 0.948012 | 1670.47 | 0.62165 | 0.655741 | 2.10371 | 1.803509
1.74025 | 5.5848 | 3.98697 | 5.5848 | 1.1948 | 675.312 | 0.51746 | 0.4331 | 3.36043 | 2.629749
1.30838 | 7.731 | 5.84497 | 7.731 | 0.96024 | 2013.29 | 0.64373 | 0.67039 | 1.67521 | 1.645349
1.22446 | 7.35007 | 6.76595 | 7.36263 | 1.28937 | 1158.25 | 0.62374 | 0.48375 | 1.37842 | 1.691966
1.77221 | 5.6861 | 4.55242 | 5.6862 | 1.60628 | 434.352 | 0.464 | 0.28887 | 2.59338 | 2.056962
1.16599 | 7.72007 | 7.00985 | 7.72007 | 0.95669 | 1533.03 | 0.62473 | 0.65301 | 1.35947 | 1.699187
0.67934 | 4.69575 | 3.78141 | 4.70494 | 1.30344 | 162.006 | 0.46625 | 0.357707 | 0.66315 | 0.6477373
1.71048 | 5.98426 | 5.17875 | 5.98426 | 1.22798 | 887.501 | 0.53453 | 0.435292 | 2.44094 | 2.189516
1.72685 | 6.03525 | 5.21694 | 6.03525 | 1.22274 | 916.088 | 0.53697 | 0.43915 | 2.43649 | 2.202216
0.84341 | 4.67533 | 3.93383 | 4.68396 | 1.69201 | 262.866 | 0.47133 | 0.27856 | 2.11691 | 1.1019
1.48655 | 14.37333 | 14.28198 | 14.37333 | 1.11376 | 620.383 | 0.56912 | 0.51099 | 1.13287 | 1.456721
1.42939 | 7.44332 | 4.79067 | 7.4606 | 1.0101 | 2172.66 | 0.66174 | 0.65512 | 1.73556 | 1.66474
1.26721 | 8.30223 | 7.00364 | 8.30223 | 1.50475 | 604.643 | 0.56837 | 0.377716 | 1.78084 | 1.825776
1.24462 | 6.03554 | 4.23776 | 6.04452 | 1.11864 | 1787.16 | 0.61782 | 0.552293 | 1.64664 | 1.40146
1.17896 | 6.39349 | 4.60431 | 6.39385 | 0.877136 | 1971.33 | 0.6507 | 0.741846 | 1.17379 | 1.507383
0.81614 | 4.81089 | 3.81392 | 4.81089 | 1.85808 | 466.252 | 0.57538 | 0.309664 | 1.44434 | 1.004067
0.84398 | 4.85877 | 3.85756 | 4.85877 | 1.80735 | 497.114 | 0.57998 | 0.3209 | 1.4493 | 1.024449
1.10917 | 6.51706 | 5.85889 | 6.70668 | 1.05932 | 1564.56 | 0.6069 | 0.57292 | 0.3669 | 1.07377
1.24014 | 7.05619 | 5.7722 | 7.06129 | 0.94426 | 2625.01 | 0.69965 | 0.74095 | 1.02852 | 1.376495
0.70696 | 4.43608 | 3.74723 | 4.43608 | 1.44705 | 253.537 | 0.4814 | 0.33268 | 1.422 | 0.7725118
1.51813 | 7.04894 | 5.20916 | 7.04894 | 1.07662 | 1363.39 | 0.58294 | 0.541452 | 1.71099 | 1.631579
1.31643 | 6.70162 | 6.20916 | 6.85987 | 1.02767 | 2162.41 | 0.6945 | 0.675802 | 1.91573 | 1.551777
1.53291 | 7.50154 | 5.9811 | 7.50154 | 0.819546 | 2392.47 | 0.71323 | 0.870275 | 1.25779 | 1.523511
1.35927 | 6.94673 | 4.75889 | 7.39427 | 0.915891 | 1923.08 | 0.61395 | 0.670331 | 0.88402 | 1.368231
1.30116 | 9.99905 | 9.84285 | 9.99905 | 1.06849 | 940.793 | 0.56784 | 0.531441 | 1.1811 | 1.5228
1.38111 | 7.70572 | 5.1157 | 7.70572 | 1.77252 | 433.912 | 0.46501 | 0.262343 | 1.76336 | 1.822512
1.56137 | 5.74994 | 5.00317 | 5.74994 | 1.1407 | 820.483 | 0.49397 | 0.43304 | 2.85112 | 2.572681
1.31897 | 4.94225 | 3.94054 | 4.94225 | 1.61564 | 387.884 | 0.47263 | 0.292534 | 1.97833 | 1.261315
0.96279 | 4.8574 | 3.88747 | 4.87862 | 1.29691 | 1047.25 | 0.62111 | 0.478917 | 1.64685 | 1.024167
1.93625 | 5.47557 | 4.24072 | 5.48661 | 1.63135 | 790.981 | 0.54539 | 0.33432 | 2.13704 | 1.686063
1.53594 | 6.13171 | 4.84214 | 6.13171 | 1.27844 | 561.695 | 0.46153 | 0.36101 | 2.76534 | 2.50585
1.53083 | 6.20577 | 4.38909 | 6.20577 | 1.19479 | 599.391 | 0.51061 | 0.42736 | 2.27883 | 2.082645
1.35319 | 6.12436 | 4.10844 | 6.1254 | 1.13268 | 1109.01 | 0.59224 | 0.52287 | 2.45996 | 2.048571
1.15984 | 5.51387 | 4.6415 | 5.57902 | 1.29431 | 794.235 | 0.53905 | 0.416476 | 1.88519 | 1.413599
1.39574 | 9.63023 | 7.51137 | 9.81493 | 0.647442 | 3299.27 | 0.75672 | 1.16878 | 1.36359 | 1.484016
1.97005 | 5.55476 | 4.66172 | 5.75292 | 1.28873 | 318.097 | 0.4687 | 0.36369 | 3.76977 | 3.119713
1.446 | 7.06758 | 6.25925 | 7.06758 | 2.58085 | 492.173 | 0.58921 | 0.228301 | 1.28702 | 1.54119
1.30123 | 5.5467 | 4.52994 | 5.5467 | 1.10879 | 1213.54 | 0.59487 | 0.5365 | 1.70322 | 1.482968
0.94802 | 4.66856 | 4.02213 | 4.67742 | 1.1872 | 529.547 | 0.52027 | 0.438234 | 1.60605 | 0.9477273
1.45943 | 5.083 | 4.08701 | 5.083 | 1.12522 | 324.655 | 0.48224 | 0.428576 | 2.90318 | 1.862253
1.24925 | 6.76358 | 5.50833 | 6.98996 | 1.65051 | 562.375 | 0.45836 | 0.277708 | 1.45853 | 1.47589
1.38672 | 6.93486 | 6.29344 | 6.96292 | 1.36457 | 1411.07 | 0.62342 | 0.456862 | 1.01605 | 1.369204
1.07119 | 7.3154 | 5.12362 | 7.3154 | 1.77872 | 423.563 | 0.4523 | 0.25428 | 2.46765 | 2.401575
1.38515 | 5.41849 | 4.82851 | 5.41849 | 1.52384 | 296.832 | 0.40226 | 0.263978 | 2.37874 | 2
1.35555 | 15.60051 | 13.70881 | 15.61271 | 0.51425 | 4648.61 | 0.79514 | 1.54622 | 2.09302 | 1.712618
1.38248 | 11.19992 | 9.89743 | 11.19992 | 1.17889 | 1246.82 | 0.64164 | 0.54427 | 1.18258 | 1.483252
1.29643 | 5.74302 | 5.27684 | 5.74302 | 1.21834 | 1626.52 | 0.63876 | 0.524288 | 1.7359 | 1.663462
0.62925 | 5.29479 | 4.2566 | 5.29479 | 1.44591 | 495.411 | 0.51254 | 0.35448 | -1.31488 | 0.8172414
1.03644 | 6.88683 | 6.50841 | 6.88683 | 1.28067 | 1073.77 | 0.57034 | 0.445347 | 1.96759 | 2.038235
1.34049 | 11.50657 | 8.6404 | 11.50657 | 0.609882 | 3042.67 | 0.72354 | 1.18636 | -1.27432 | 0.8490196
1.46121 | 8.52596 | 6.05824 | 8.53408 | 0.85603 | 2535.99 | 0.70941 | 0.82872 | 1.14882 | 1.509233
1.31961 | 7.53214 | 5.84066 | 7.68055 | 1.02599 | 1287.9 | 0.56748 | 0.553107 | 2.16845 | 2.090361
1.12745 | 7.82073 | 4.889 | 7.82073 | 1.29296 | 889.799 | 0.54829 | 0.424058 | 1.83971 | 1.741241
1.57345 | 5.30336 | 4.92542 | 5.30336 | 1.19355 | 881.405 | 0.53937 | 0.451904 | 2.43219 | 2.075306
1.66043 | 5.22892 | 4.88245 | 5.24171 | 1.21123 | 851.431 | 0.53518 | 0.44185 | 2.4965 | 2.075529
1.20191 | 4.60327 | 4.0179 | 4.60351 | 1.37211 | 384.572 | 0.44426 | 0.323778 | 2.6812 | 1.455026
1.53641 | 10.454 | 10.05074 | 10.454 | 1.07967 | 976.926 | 0.59216 | 0.548463 | 2.05195 | 1.804175
1.26172 | 7.14557 | 5.90901 | 7.15643 | 0.87799 | 2011.51 | 0.64069 | 0.729723 | 1.95415 | 1.85
1.32559 | 7.38271 | 5.27937 | 7.38925 | 0.902972 | 2656.67 | 0.69821 | 0.773236 | 0.9981 | 1.196279
1.29348 | 6.97459 | 5.00942 | 6.97459 | 0.91411 | 1797.25 | 0.62267 | 0.68117 | 0.10561 | 1.087432
1.09756 | 4.6388 | 3.69522 | 5.24657 | 1.35865 | 453.02 | 0.66529 | 0.489668 | 1.13991 | 1.016847
1.10044 | 4.65737 | 3.69604 | 4.66109 | 1.60534 | 348.821 | 0.53507 | 0.333307 | 1.35167 | 0.9928967
1.28321 | 5.39113 | 4.11586 | 5.40379 | 1.20876 | 1129.66 | 0.58596 | 0.484759 | 1.72937 | 1.571429
1.0544 | 4.60929 | 4.01579 | 5.07535 | 1.15907 | 965.981 | 0.62118 | 0.535931 | 2.09426 | 1.388128
1.35269 | 8.98641 | 6.43493 | 8.99031 | 0.682799 | 2965.03 | 0.71626 | 1.04901 | 1.77381 | 1.637383
0.79082 | 4.68942 | 3.81829 | 4.68942 | 1.2394 | 533.789 | 0.51804 | 0.417977 | 1.85415 | 0.9660574
0.96534 | 4.89557 | 3.89074 | 4.90746 | 1.60125 | 382.623 | 0.51438 | 0.321236 | 1.28078 | 1.025416
1.21408 | 4.9752 | 4.69214 | 5.21245 | 1.84917 | 410.034 | 0.43752 | 0.236603 | 1.80498 | 1.540056
1.4399 | 5.06856 | 3.78234 | 5.06856 | 1.67303 | 377.76 | 0.46941 | 0.280575 | 2.07529 | 1.324644
0.8492 | 4.67346 | 3.68938 | 4.67382 | 1.76633 | 257.056 | 0.44116 | 0.24976 | 1.06573 | 0.7932212
1.31264 | 4.94738 | 3.78699 | 4.94738 | 1.70037 | 347.022 | 0.4622 | 0.271823 | 2.03933 | 1.281726
1.35816 | 10.61025 | 6.02234 | 10.62357 | 1.05177 | 1700.74 | 0.66372 | 0.63105 | 1.26108 | 1.484234
1.36515 | 6.49972 | 5.39746 | 6.49972 | 1.04902 | 2413.3 | 0.76106 | 0.725493 | 1.11517 | 1.333337
0.90475 | 4.42954 | 4.04745 | 4.42954 | 1.74484 | 123.813 | 0.40212 | 0.23046 | 1.45481 | 1.037718
1.31376 | 6.63927 | 5.09348 | 6.65675 | 0.82283 | 3065.38 | 0.69455 | 0.8441 | 1.33076 | 1.448517
1.69781 | 6.23822 | 5.40754 | 6.29424 | 1.19809 | 976.856 | 0.52475 | 0.43799 | 2.54005 | 2.335459
1.39712 | 6.54623 | 4.66095 | 6.54623 | 1.20529 | 1382.35 | 0.60735 | 0.5039 | 1.11844 | 1.653295
1.28242 | 8.81743 | 7.63214 | 8.81743 | 1.35967 | 745.992 | 0.59217 | 0.435524 | 1.32178 | 1.60765
1.20311 | 6.9576 | 6.0478 | 6.95913 | 1.06095 | 1153.44 | 0.56895 | 0.53626 | 1.89453 | 2.113757
1.26496 | 8.45577 | 7.46863 | 8.45577 | 1.46042 | 697.442 | 0.563 | 0.385506 | 1.34174 | 1.595871
0.72221 | 4.44244 | 4.08974 | 4.44244 | 2.43122 | 174.774 | 0.46642 | 0.191846 | 1.07494 | 0.6821029
0.83377 | 5.20304 | 4.21182 | 5.21198 | 1.08377 | 680.724 | 0.52194 | 0.4816 | 2.74903 | 1.806045
1.50133 | 5.18611 | 4.23494 | 5.19278 | 1.08146 | 668.508 | 0.521 | 0.48176 | 3.12783 | 2.09886
1.04284 | 5.06965 | 4.14831 | 5.07705 | 1.08431 | 674.179 | 0.52013 | 0.47969 | 2.61728 | 1.678067
1.39403 | 11.68193 | 10.88776 | 11.70127 | 0.9059 | 1605.75 | 0.65427 | 0.72223 | 1.13293 | 1.493825
1.59195 | 5.42117 | 4.89691 | 5.619 | 1.09458 | 1331.09 | 0.58279 | 0.53243 | 1.89045 | 1.556057
1.59195 | 5.42117 | 4.89691 | 5.619 | 1.09458 | 1331.09 | 0.58279 | 0.53243 | 1.89045 | 1.556057
1.20226 | 5.3844 | 4.07362 | 5.3844 | 1.26325 | 502.007 | 0.48381 | 0.382988 | 2.03469 | 1.669617
0.93246 | 7.42387 | 7.28396 | 7.42387 | 1.32488 | 1102.26 | 0.60481 | 0.4565 | 1.63586 | 1.938571
0.93807 | 7.41619 | 7.28781 | 7.41619 | 1.32565 | 1111.4 | 0.60758 | 0.45833 | 1.61719 | 1.932127
1.38404 | 12.00701 | 11.21683 | 12.00747 | 1.07383 | 1359.24 | 0.65251 | 0.60765 | 0.89372 | 1.363391
1.37171 | 11.3983 | 10.65864 | 11.3983 | 1.32181 | 1111.12 | 0.62895 | 0.47582 | 1.07764 | 1.480956
1.17975 | 4.89193 | 3.826 | 4.89594 | 1.4497 | 646.577 | 0.50889 | 0.351032 | 1.79842 | 1.480944
1.55111 | 7.82445 | 6.6393 | 7.82677 | 0.91186 | 1510.13 | 0.59207 | 0.6493 | 2.54302 | 1.648545
0.93371 | 4.60881 | 3.89017 | 4.60881 | 1.36646 | 333.1 | 0.50027 | 0.366108 | 1.7923 | 0.9405941
0.70769 | 4.63782 | 3.88697 | 4.64383 | 2.21077 | 221.291 | 0.46581 | 0.210701 | 0.86073 | 1.080292
1.53476 | 5.40477 | 4.07497 | 5.51848 | 1.34514 | 755.097 | 0.50355 | 0.374347 | 2.36435 | 1.817391
1.53757 | 5.47438 | 5.23227 | 5.48105 | 1.20095 | 915.458 | 0.56055 | 0.466755 | 2.49902 | 2.082803
0.59922 | 4.28613 | 3.77009 | 4.28613 | 1.52203 | 199.883 | 0.4198 | 0.275815 | 1.1472 | 0.6293459
1.17713 | 7.64802 | 4.28453 | 7.72003 | 1.05835 | 1401.96 | 0.59573 | 0.562884 | 1.26254 | 1.607143
1.544 | 5.81424 | 4.85489 | 5.81424 | 1.50508 | 1075.05 | 0.58913 | 0.39143 | 1.97224 | 1.694178
1.29948 | 4.63932 | 4.09369 | 5.02301 | 1.6437 | 724.88 | 0.55753 | 0.33919 | 1.99819 | 1.464073
1.65254 | 5.18374 | 4.00143 | 5.23291 | 1.95789 | 194.214 | 0.41408 | 0.21149 | 2.1532 | 1.659628
1.51114 | 6.16887 | 4.53531 | 6.19197 | 1.09324 | 1233.81 | 0.58367 | 0.53389 | 2.43487 | 2.100365
1.11894 | 5.71104 | 3.98662 | 5.71977 | 1.66821 | 691.707 | 0.63741 | 0.382092 | 0.79867 | 1.111582
1.65786 | 5.49321 | 4.91819 | 5.50979 | 1.14051 | 980.788 | 0.54957 | 0.48186 | 2.65045 | 2.19403
1.67059 | 6.2895 | 4.86842 | 6.2895 | 1.2915 | 541.504 | 0.52758 | 0.4085 | 2.32752 | 1.533835
1.19054 | 6.79255 | 4.28089 | 6.80431 | 1.43909 | 765.099 | 0.51923 | 0.360805 | 1.39286 | 1.795139
0.63524 | 4.20902 | 3.7868 | 4.21696 | 1.26329 | 266.533 | 0.45949 | 0.36373 | 1.04255 | 0.7263923
1.63262 | 5.79604 | 4.18591 | 5.79604 | 1.38102 | 869.979 | 0.5516 | 0.399416 | 2.3297 | 1.996865
1.38313 | 9.67197 | 6.42608 | 9.67197 | 0.77122 | 2925.39 | 0.76826 | 0.99616 | 0.9206 | 1.34779
1.16859 | 6.75445 | 4.14104 | 6.76731 | 1.06978 | 1443.19 | 0.63819 | 0.59656 | 2.03449 | 1.949458
1.53888 | 6.69979 | 4.98598 | 6.73488 | 1.11309 | 1103.16 | 0.59102 | 0.530972 | 2.66581 | 1.997546
1.67653 | 5.77825 | 5.04854 | 5.79552 | 1.51587 | 463.306 | 0.45454 | 0.299853 | 2.6235 | 2.137931
1.68466 | 5.47244 | 4.62847 | 5.60613 | 1.77494 | 497.994 | 0.50404 | 0.283976 | 2.62134 | 2.052868
1.46565 | 6.60232 | 5.81813 | 6.62287 | 1.44048 | 421.036 | 0.44473 | 0.308737 | 2.0708 | 2.025861
0.07212 | 4.15601 | 3.75321 | 4.15601 | 2.20306 | 117.808 | 0.36892 | 0.167458 | -4.88977 | 0.0640429
1.25481 | 5.40721 | 5.27542 | 5.40721 | 1.18423 | 1052.18 | 0.5403 | 0.456245 | 1.46569 | 1.405422
1.23035 | 7.94342 | 5.01622 | 7.94342 | 0.877067 | 2809.34 | 0.71024 | 0.809789 | 1.32931 | 1.484727
1.2987 | 9.09448 | 7.62606 | 9.09448 | 1.45289 | 712.536 | 0.58652 | 0.403691 | 1.01674 | 1.411586
1.60926 | 6.49621 | 4.03731 | 6.49621 | 1.01612 | 1285.41 | 0.56532 | 0.55635 | 2.20748 | 2.057325
1.25056 | 9.81587 | 8.46338 | 9.84183 | 0.89569 | 2440.08 | 0.7772 | 0.86771 | 0.64522 | 1.215523
1.46005 | 7.24198 | 5.04716 | 7.24198 | 0.88875 | 2583.8 | 0.70089 | 0.78862 | 1.49987 | 1.58909
1.17468 | 5.5169 | 5.02553 | 5.5169 | 1.03225 | 1953.82 | 0.66457 | 0.643805 | 1.63117 | 1.466721
1.41856 | 7.38712 | 5.41345 | 7.61994 | 1.67019 | 462.372 | 0.48494 | 0.290349 | 1.96849 | 1.985765
1.0438 | 7.02055 | 6.72566 | 7.02055 | 1.5497 | 893.201 | 0.57148 | 0.36877 | 1.87576 | 1.995098
1.35284 | 5.25562 | 4.93345 | 5.30158 | 1.24028 | 1070.11 | 0.57414 | 0.46291 | 2.0287 | 1.516598
1.27026 | 7.96868 | 6.43463 | 7.99336 | 0.78626 | 2558.58 | 0.67676 | 0.86073 | 1.80857 | 1.72973
1.30491 | 6.21348 | 5.18247 | 6.21348 | 1.16378 | 1662.75 | 0.65762 | 0.56507 | 1.80187 | 1.676961
0.79565 | 4.65712 | 3.79637 | 4.80272 | 1.43298 | 907.366 | 0.57733 | 0.402887 | 1.56152 | 1.313993
1.0947 | 8.89706 | 7.57886 | 9.47366 | 0.81824 | 1617.66 | 0.64076 | 0.78309 | 0.7858 | 1.532437
1.74927 | 6.18525 | 6.06319 | 6.18933 | 1.70548 | 325.426 | 0.43016 | 0.252223 | 2.90575 | 2.670713
1.49761 | 10.5248 | 9.55919 | 10.5248 | 1.53175 | 726.51 | 0.59273 | 0.38696 | 2.78562 | 2.163934
1.91119 | 6.1013 | 4.18887 | 6.29319 | 1.16711 | 792.663 | 0.50787 | 0.435151 | 2.86066 | 2.463895
1.21819 | 8.67393 | 6.18537 | 8.67393 | 1.20336 | 1396.75 | 0.6551 | 0.544391 | 1.58482 | 1.558823
0.62236 | 6.95996 | 6.82273 | 6.95996 | 1.06718 | 1375.94 | 0.57508 | 0.53888 | 2.10244 | 2.296113
1.28355 | 11.48833 | 3.97125 | 11.48833 | 0.911589 | 1479.94 | 0.64749 | 0.710287 | 1.19799 | 1.526487
1.32051 | 5.74678 | 4.88702 | 5.84321 | 3.20354 | 255.446 | 0.46586 | 0.14542 | 1.56372 | 1.573821
0.59779 | 4.5755 | 3.93064 | 4.58421 | 3.59569 | 123.529 | 0.40451 | 0.112499 | 2.00103 | 1.060946
1.51713 | 6.12001 | 4.51731 | 7.20509 | 1.01682 | 1059.05 | 0.54376 | 0.534764 | 3.20685 | 2.399122
1.49633 | 6.75819 | 5.43202 | 6.76542 | 0.77718 | 3074.67 | 0.70023 | 0.90099 | 2.0161 | 1.757576
1.40414 | 5.25886 | 4.5854 | 5.25886 | 1.1789 | 1136.37 | 0.57882 | 0.49098 | 2.02375 | 1.525862
1.17153 | 5.97328 | 4.66623 | 6.1259 | 1.0094 | 1495.83 | 0.59676 | 0.591203 | 1.11063 | 1.511968
1.28538 | 6.34298 | 3.89316 | 6.4105 | 1.19065 | 566.477 | 0.5785 | 0.485871 | 2.51821 | 2.168944
1.31781 | 6.39859 | 4.82003 | 6.39859 | 1.14511 | 1785.06 | 0.63331 | 0.553058 | 1.81567 | 1.647249
1.43049 | 6.00756 | 4.07874 | 6.01158 | 1.03866 | 1311.46 | 0.58139 | 0.55975 | 2.00203 | 1.902135
1.46096 | 5.70244 | 3.89416 | 5.7298 | 1.06894 | 1129.55 | 0.57144 | 0.534585 | 2.11979 | 1.870647
1.26664 | 7.04022 | 6.10196 | 7.0981 | 0.882251 | 2142.18 | 0.6858 | 0.777329 | 1.05372 | 1.455236
1.26851 | 8.83401 | 8.57859 | 8.8382 | 0.85976 | 1891.35 | 0.69563 | 0.8091 | 1.02207 | 1.462626
1.11117 | 4.6169 | 3.89522 | 4.62845 | 1.17508 | 739.567 | 0.53121 | 0.45206 | 2.89731 | 1.392074
1.06101 | 4.48985 | 4.30755 | 4.48985 | 1.91615 | 168.424 | 0.40949 | 0.213704 | 2.0088 | 1.24105
1.43674 | 11.32335 | 10.23371 | 11.32335 | 0.790589 | 1994.88 | 0.67265 | 0.850821 | 2.5298 | 2.145223
1.43412 | 11.32844 | 10.26466 | 11.32844 | 0.790589 | 1991.96 | 0.67234 | 0.850429 | 2.53055 | 2.130435
0.98705 | 4.72518 | 3.92758 | 4.73309 | 1.16625 | 190.899 | 0.51006 | 0.43735 | 1.9443 | 1.041667
1.21874 | 6.95314 | 4.22882 | 7.24568 | 2.14337 | 627.676 | 0.57895 | 0.270112 | 0.76432 | 1.232164
1.05175 | 7.00572 | 6.70045 | 7.00572 | 0.975024 | 1452.05 | 0.5906 | 0.605729 | 2.17945 | 2.235083
1.22159 | 5.20127 | 4.18257 | 5.20127 | 1.3 | 489.803 | 0.47706 | 0.366969 | 2.91725 | 2.151639
1.13817 | 5.01302 | 4.40435 | 5.01302 | 1.50314 | 1301.94 | 0.61615 | 0.409908 | 1.20317 | 1.150835
1.29074 | 8.44067 | 7.27418 | 8.44067 | 1.48575 | 644.673 | 0.56942 | 0.38326 | 1.54244 | 1.717463
1.15416 | 5.72846 | 5.28867 | 5.72846 | 1.06237 | 1832.75 | 0.65431 | 0.61589 | 1.28367 | 1.514286
0.7201 | 4.85192 | 4.01614 | 4.85776 | 1.45202 | 134.317 | 0.37486 | 0.258165 | 1.54845 | 0.8682171
1.42253 | 6.25462 | 4.13122 | 6.27243 | 1.17515 | 1256.45 | 0.60462 | 0.5145 | 1.99078 | 1.744409
1.26209 | 4.92016 | 4.16141 | 4.92252 | 1.02848 | 931.763 | 0.53175 | 0.51703 | 2.29743 | 1.421291
1.47032 | 13.24642 | 6.64739 | 13.24642 | 0.87412 | 2223.93 | 0.72568 | 0.830183 | 2.78356 | 1.711712
1.25216 | 6.46377 | 5.36376 | 6.46377 | 1.13461 | 1553.19 | 0.58509 | 0.515673 | 1.8859 | 1.751938
1.35639 | 14.89624 | 13.24353 | 14.91068 | 0.36518 | 5209.85 | 0.8501 | 2.32787 | 1.13747 | 1.341124
1.47724 | 13.11041 | 6.61787 | 13.11018 | 0.895381 | 2142.56 | 0.72127 | 0.805545 | 2.5433 | 1.557252
1.46431 | 13.16653 | 6.64621 | 13.16653 | 0.88326 | 2135.95 | 0.72264 | 0.81815 | 2.43493 | 1.493601
0.80529 | 7.18852 | 7.02354 | 7.18852 | 1.1114 | 1288.58 | 0.59424 | 0.53468 | 1.64154 | 1.889299
1.38087 | 6.60096 | 5.85838 | 6.60096 | 1.03463 | 1722.29 | 0.64785 | 0.626165 | 1.59418 | 1.536726
1.27677 | 10.14317 | 9.85365 | 10.14317 | 1.23585 | 982.913 | 0.57289 | 0.46356 | 0.9296 | 1.380776
2.14247 | 5.74724 | 4.13919 | 5.74841 | 1.29056 | 896.347 | 0.57332 | 0.444243 | 2.5403 | 2.02657
1.38856 | 11.92741 | 6.17876 | 11.92741 | 0.84184 | 2365.91 | 0.71376 | 0.84786 | 0.52185 | 1.24836
1.36017 | 8.67474 | 5.1775 | 8.67531 | 0.93763 | 1851.73 | 0.65054 | 0.69381 | 1.19009 | 1.558824
0.67838 | 4.41516 | 3.80283 | 4.42154 | 1.51094 | 178.345 | 0.4266 | 0.282341 | 1.74943 | 0.8229665
0.98752 | 4.64581 | 3.70971 | 4.64581 | 1.82012 | 265.311 | 0.44542 | 0.244721 | 1.67144 | 1.000356
0.70775 | 5.06345 | 4.02557 | 5.09087 | 1.22095 | 455.583 | 0.48864 | 0.400214 | 1.61246 | 1.022491
1.41247 | 5.98666 | 5.09996 | 5.98818 | 1.2421 | 1528.93 | 0.65301 | 0.52573 | 1.80439 | 1.673207
0.96367 | 4.72468 | 4.06844 | 4.84619 | 1.45348 | 532.887 | 0.53718 | 0.36958 | 1.14414 | 1.115385
1.41347 | 4.97473 | 4.34921 | 4.97966 | 3.91304 | 187.282 | 0.44176 | 0.112894 | 1.90544 | 1.548608
1.41007 | 6.35799 | 5.02363 | 6.4533 | 0.985188 | 2146.36 | 0.65022 | 0.659996 | 1.61906 | 1.570753
1.29029 | 7.44934 | 4.87179 | 7.47444 | 1.1331 | 1292.35 | 0.58818 | 0.51909 | 1.64571 | 1.740861
1.59491 | 6.84017 | 5.52979 | 6.84017 | 1.2226 | 1448.14 | 0.69287 | 0.56672 | 1.35669 | 1.435019
1.36333 | 5.71951 | 3.80264 | 5.71951 | 1.30733 | 1179.31 | 0.67264 | 0.514514 | 1.4201 | 1.297618
0.98049 | 7.98615 | 7.36677 | 7.99703 | 1.64643 | 521.287 | 0.46902 | 0.28487 | 1.62964 | 1.888889
1.31581 | 8.37853 | 4.13189 | 8.37853 | 0.86716 | 2058.43 | 0.62631 | 0.72225 | 2.04442 | 1.776471
1.23559 | 7.04333 | 4.74264 | 7.16707 | 0.86141 | 2085.42 | 0.61627 | 0.71542 | 1.17455 | 1.560976
1.42072 | 8.69265 | 4.94746 | 8.69265 | 1.19814 | 1031.34 | 0.60634 | 0.506068 | 1.92368 | 1.897436
1.49032 | 9.78025 | 6.58571 | 9.79433 | 1.05716 | 1538.66 | 0.69034 | 0.65301 | 1.53042 | 1.60494
1.44882 | 5.63069 | 4.77812 | 5.63795 | 1.59088 | 922.219 | 0.56183 | 0.35316 | 2.32197 | 1.836449