## Sheet1
Perovskite composition | RP @700°C Ωcm2 | lg(RP) | r_a | r_b | neg_a | neg_b | ISa_a | ISa_b | Ionization energy_a | Ionization energy_b | t
Ba0.95La0.05Fe1.0 | 0.437 | -0.3595186 | 1.5975 | 0.588 | 1.0939 | 1.8989 | 0.20145 | 0.6952 | 10.459 | 53.697 | 1.075437
Ba1.0Fe1.0 | 0.021 | -1.677781 | 1.61 | 0.59 | 1.087 | 1.912 | 0.194 | 0.704 | 10 | 54.91 | 1.078885
Bi0.8Sr0.2Fe1.0 | 0.1 | -1 | 1.224 | 0.558 | 1.3378 | 1.7024 | 0.3932 | 0.5632 | 22.654 | 35.502 | 0.9539271
Nd0.2Ba0.8Co0.7Fe0.3 | 0.098 | -1.008774 | 1.55 | 0.5484 | 1.1208 | 1.91952 | 0.2278 | 0.6436 | 12.42 | 48.4186 | 1.080178
Nd0.5Sr0.5Fe0.8Cu0.2 | 0.141 | -0.8507809 | 1.375 | 0.614 | 1.1745 | 1.7774 | 0.2925 | 0.6204 | 16.565 | 45.56 | 0.9810927
Pr0.2Ba0.8Co0.7Fe0.3 | 0.09 | -1.045757 | 1.552 | 0.5484 | 1.1212 | 1.91952 | 0.2204 | 0.6436 | 12.324 | 48.4186 | 1.080923
Sr1.0Nb0.05Fe0.95 | 0.045 | -1.346787 | 1.44 | 0.5905 | 1.093 | 1.8963 | 0.222 | 0.70175 | 11.03 | 53.48 | 1.01666
Sr1.0Nb0.1Co0.7Fe0.2 | 0.016 | -1.79588 | 1.44 | 0.5536667 | 1.093 | 1.944067 | 0.222 | 0.6736778 | 11.03 | 50.00678 | 1.036331
Sr1.0Nb0.1Co0.8Fe0.1 | 0.016 | -1.79588 | 1.44 | 0.5483333 | 1.093 | 1.953133 | 0.222 | 0.6699889 | 11.03 | 49.71489 | 1.039242
Ba0.5Sr0.5Fe0.95Sb0.05 | 0.184 | -0.7351822 | 1.525 | 0.5885 | 1.09 | 1.90185 | 0.208 | 0.70165 | 10.515 | 53.7515 | 1.048714
Ba0.5Sr0.5Fe0.9Sb0.1 | 0.12 | -0.9208188 | 1.525 | 0.587 | 1.09 | 1.8917 | 0.208 | 0.6993 | 10.515 | 52.593 | 1.049526
La0.7Bi0.1Sr0.2Fe1.0 | 0.85 | -0.07058107 | 1.357 | 0.558 | 1.216 | 1.7024 | 0.3281 | 0.5632 | 18.188 | 35.502 | 1.003217