## Sheet1
Perovskite composition | RP @700°C Ωcm2 | lg(RP) | r_a | r_b | neg_a | neg_b | ISa_a | ISa_b | Ionization energy_a | Ionization energy_b | t
Ba0.5Sr0.5Co0.8Fe0.2 | 0.015 | -1.823909 | 1.525 | 0.542 | 1.09 | 1.9896 | 0.208 | 0.6736 | 10.515 | 51.998 | 1.074488
Ba0.5Sr0.5Fe1.0 | 0.213 | -0.6716204 | 1.525 | 0.59 | 1.09 | 1.912 | 0.208 | 0.704 | 10.515 | 54.91 | 1.047903
Ba0.5Sr0.5Zn0.2Fe0.8 | 0.23 | -0.6382722 | 1.525 | 0.62 | 1.09 | 1.7968 | 0.208 | 0.6442 | 10.515 | 47.52 | 1.031945
Ba0.6La0.4Fe1.0 | 0.19 | -0.7212464 | 1.51 | 0.574 | 1.1422 | 1.8072 | 0.2536 | 0.6336 | 13.672 | 45.206 | 1.051105
Ba0.7La0.3Fe1.0 | 0.4 | -0.39794 | 1.535 | 0.578 | 1.1284 | 1.8334 | 0.2387 | 0.6512 | 12.754 | 47.632 | 1.058093
Ba0.8La0.2Fe1.0 | 0.5 | -0.30103 | 1.56 | 0.582 | 1.1146 | 1.8596 | 0.2238 | 0.6688 | 11.836 | 50.058 | 1.065052
Ba0.9La0.1Fe1.0 | 0.39 | -0.4089354 | 1.585 | 0.586 | 1.1008 | 1.8858 | 0.2089 | 0.6864 | 10.918 | 52.484 | 1.071983
Ba1.0Ce0.1Fe0.6Co0.3 | 0.049 | -1.309804 | 1.61 | 0.6 | 1.087 | 1.9107 | 0.194 | 0.6672 | 10 | 52.003 | 1.073352
Ba1.0Co0.7Fe0.2Nb0.1 | 0.049 | -1.309804 | 1.61 | 0.5536667 | 1.087 | 1.944067 | 0.194 | 0.6736778 | 10 | 50.00678 | 1.099476
Ba1.0Co1.0 | 0.06 | -1.221849 | 1.61 | 0.53 | 1.087 | 2.009 | 0.194 | 0.666 | 10 | 51.27 | 1.113317
Ba1.0Fe0.85Cu0.15 | 0.35 | -0.455932 | 1.61 | 0.611 | 1.087 | 1.8307 | 0.194 | 0.6545 | 10 | 49.717 | 1.067331
Bi0.4Sr0.6Co0.3Fe0.7 | 0.24 | -0.6197888 | 1.332 | 0.5632 | 1.2154 | 1.82946 | 0.3076 | 0.6234 | 16.842 | 44.8928 | 0.9912505
Bi0.5Sr0.5Fe0.85Nb0.15 | 0.077 | -1.113509 | 1.305 | 0.5715 | 1.246 | 1.7339 | 0.329 | 0.60925 | 18.295 | 38.49 | 0.9770328
Bi0.5Sr0.5Fe0.95Nb0.05 | 0.084 | -1.075721 | 1.305 | 0.5705 | 1.246 | 1.7653 | 0.329 | 0.61375 | 18.295 | 41.35 | 0.9775415
Bi0.5Sr0.5Fe0.9Nb0.1 | 0.038 | -1.420216 | 1.305 | 0.571 | 1.246 | 1.7496 | 0.329 | 0.6115 | 18.295 | 39.92 | 0.9772871
Bi0.5Sr0.5Fe1.0 | 0.12 | -0.9208188 | 1.305 | 0.57 | 1.246 | 1.781 | 0.329 | 0.616 | 18.295 | 42.78 | 0.9777961
La0.2Ba0.8Co0.7Fe0.3 | 0.22 | -0.6575773 | 1.56 | 0.5484 | 1.1146 | 1.91952 | 0.2238 | 0.6436 | 11.836 | 48.4186 | 1.083903
La0.2Bi0.6Sr0.2Fe1.0 | 0.09 | -1.045757 | 1.262 | 0.558 | 1.303 | 1.7024 | 0.3746 | 0.5632 | 21.378 | 35.502 | 0.9680099
La0.3Bi0.5Sr0.2Fe1.0 | 0.1 | -1 | 1.281 | 0.558 | 1.2856 | 1.7024 | 0.3653 | 0.5632 | 20.74 | 35.502 | 0.9750513
La0.4Sr0.6Co0.8Fe0.2 | 0.036 | -1.443697 | 1.408 | 0.5452 | 1.1458 | 1.86656 | 0.2704 | 0.6064 | 14.29 | 44.3708 | 1.029021
La0.5Sr0.5Co1.0 | 0.035 | -1.455932 | 1.4 | 0.54 | 1.159 | 1.8495 | 0.2825 | 0.583 | 15.105 | 42.385 | 1.028859
La0.5Sr0.5Fe0.8Cu0.15Nb0.05 | 0.35 | -0.455932 | 1.4 | 0.6035 | 1.159 | 1.7626 | 0.2825 | 0.61705 | 15.105 | 43.435 | 0.9954152
La0.5Sr0.5Fe0.8Cu0.2 | 0.25 | -0.60206 | 1.4 | 0.614 | 1.159 | 1.7774 | 0.2825 | 0.6204 | 15.105 | 45.56 | 0.9900935
La0.5Sr0.5Fe1.0 | 0.79 | -0.1023729 | 1.4 | 0.57 | 1.159 | 1.781 | 0.2825 | 0.616 | 15.105 | 42.78 | 1.012783
La0.6Bi0.2Sr0.2Fe1.0 | 0.35 | -0.455932 | 1.338 | 0.558 | 1.2334 | 1.7024 | 0.3374 | 0.5632 | 18.826 | 35.502 | 0.9961756
La0.6Sr0.4Co0.2Fe0.8 | 0.12 | -0.9208188 | 1.392 | 0.5612 | 1.1722 | 1.76736 | 0.2946 | 0.592 | 15.92 | 40.4048 | 1.014487
La0.8Sr0.2Fe1.0 | 0.8 | -0.09691001 | 1.376 | 0.558 | 1.1986 | 1.7024 | 0.3188 | 0.5632 | 17.55 | 35.502 | 1.010258
Nd0.1Ba0.9Co0.7Fe0.3 | 0.09 | -1.045757 | 1.58 | 0.5482 | 1.1039 | 1.94971 | 0.2109 | 0.6605 | 11.21 | 50.3903 | 1.091467
Nd0.2Sr0.8Co1.0 | 0.041 | -1.387216 | 1.414 | 0.534 | 1.1256 | 1.9452 | 0.2502 | 0.6328 | 13.244 | 47.716 | 1.03739
Pr0.1Ba0.9Co0.7Fe0.3 | 0.026 | -1.585027 | 1.581 | 0.5482 | 1.1041 | 1.94971 | 0.2072 | 0.6605 | 11.162 | 50.3903 | 1.09184
Pr0.5Ba0.5Co1.0 | 0.08 | -1.09691 | 1.465 | 0.54 | 1.1725 | 1.8495 | 0.26 | 0.583 | 15.81 | 42.385 | 1.053178
Pr0.5Sr0.5Fe0.8Cu0.2 | 0.15 | -0.8239087 | 1.38 | 0.614 | 1.1755 | 1.7774 | 0.274 | 0.6204 | 16.325 | 45.56 | 0.9828928
Pr0.6Sr0.4Fe0.8Ni0.2 | 0.62 | -0.2076083 | 1.368 | 0.5584 | 1.192 | 1.77104 | 0.2844 | 0.59224 | 17.384 | 40.8996 | 1.007082
Sm0.5Sr0.5Co1.0 | 0.16 | -0.79588 | 1.36 | 0.54 | 1.188 | 1.8495 | 0.301 | 0.583 | 17.215 | 42.385 | 1.013894
Sm0.5Sr0.5Fe0.8Cu0.2 | 0.084 | -1.075721 | 1.36 | 0.614 | 1.188 | 1.7774 | 0.301 | 0.6204 | 17.215 | 45.56 | 0.9756921
Sr1.0Fe0.95Ti0.05 | 0.22 | -0.6575773 | 1.44 | 0.59075 | 1.093 | 1.9029 | 0.222 | 0.7026 | 11.03 | 54.328 | 1.016529
Sr1.0Fe0.9Hf0.1 | 0.037 | -1.431798 | 1.44 | 0.602 | 1.093 | 1.8914 | 0.222 | 0.6926 | 11.03 | 52.752 | 1.01067
Sr1.0Fe0.9Nb0.1 | 0.29 | -0.537602 | 1.44 | 0.591 | 1.093 | 1.8806 | 0.222 | 0.6995 | 11.03 | 52.05 | 1.016398
Sr1.0Fe1.0 | 0.072 | -1.142668 | 1.44 | 0.59 | 1.093 | 1.912 | 0.222 | 0.704 | 11.03 | 54.91 | 1.016922
Sr1.0Nb0.1Co0.4Fe0.5 | 0.024 | -1.619789 | 1.44 | 0.5696667 | 1.093 | 1.916867 | 0.222 | 0.6847444 | 11.03 | 50.88244 | 1.027693
Sr1.0Nb0.1Co0.6Fe0.3 | 0.017 | -1.769551 | 1.44 | 0.559 | 1.093 | 1.935 | 0.222 | 0.6773667 | 11.03 | 50.29867 | 1.033435
Sr1.0Nb0.1Co0.9 | 0.018 | -1.744727 | 1.44 | 0.543 | 1.093 | 1.9622 | 0.222 | 0.6663 | 11.03 | 49.423 | 1.04217
Sr1.0Nb0.1Fe0.9 | 0.06 | -1.221849 | 1.44 | 0.591 | 1.093 | 1.8806 | 0.222 | 0.6995 | 11.03 | 52.05 | 1.016398
Sr1.0Nb0.2Fe0.8 | 0.085 | -1.070581 | 1.44 | 0.592 | 1.093 | 1.8492 | 0.222 | 0.695 | 11.03 | 49.19 | 1.015874
Sr1.0Sc0.175Nb0.025Co0.8 | 0.0085 | -2.070581 | 1.44 | 0.594875 | 1.093 | 1.9022 | 0.222 | 0.63785 | 11.03 | 46.61325 | 1.014373
Sr1.0Sc0.175Nb0.025Fe0.8 | 0.04 | -1.39794 | 1.44 | 0.642875 | 1.093 | 1.8246 | 0.222 | 0.66825 | 11.03 | 49.52525 | 0.9899406
Sr1.0Sc0.2Co0.8 | 0.019 | -1.721246 | 1.44 | 0.601 | 1.093 | 1.8912 | 0.222 | 0.629 | 11.03 | 45.968 | 1.011188
Sr1.0Ti0.1Fe0.9 | 0.021 | -1.677781 | 1.44 | 0.5915 | 1.093 | 1.8938 | 0.222 | 0.7012 | 11.03 | 53.746 | 1.016136
Sr1.0Ti0.5Fe0.5 | 0.126 | -0.8996295 | 1.44 | 0.5975 | 1.093 | 1.821 | 0.222 | 0.69 | 11.03 | 49.09 | 1.013005
Ba0.5Sr0.5Fe0.8Cu0.1Ti0.1 | 0.02 | -1.69897 | 1.525 | 0.6055 | 1.09 | 1.8396 | 0.208 | 0.6682 | 10.515 | 50.284 | 1.039597
Ba0.5Sr0.5Fe0.9Cu0.1 | 0.017 | -1.769551 | 1.525 | 0.604 | 1.09 | 1.8578 | 0.208 | 0.671 | 10.515 | 51.448 | 1.040395
Ba0.5Sr0.5Fe0.9Nb0.1 | 0.082 | -1.086186 | 1.525 | 0.591 | 1.09 | 1.8806 | 0.208 | 0.6995 | 10.515 | 52.05 | 1.047363
Ba0.95Ca0.05Fe0.95In0.05 | 0.038 | -1.420216 | 1.5965 | 0.6005 | 1.08725 | 1.9069 | 0.1975 | 0.69355 | 10.0935 | 53.566 | 1.068183
Ba1.0Nb0.05Fe0.95 | 0.026 | -1.585027 | 1.61 | 0.5905 | 1.087 | 1.8963 | 0.194 | 0.70175 | 10 | 53.48 | 1.078607
La0.1Ba0.9Co0.7Fe0.3 | 0.25 | -0.60206 | 1.585 | 0.5482 | 1.1008 | 1.94971 | 0.2089 | 0.6605 | 10.918 | 50.3903 | 1.09333
La0.1Bi0.7Sr0.2Fe1.0 | 0.1 | -1 | 1.243 | 0.558 | 1.3204 | 1.7024 | 0.3839 | 0.5632 | 22.016 | 35.502 | 0.9609685
La0.4Bi0.4Sr0.2Fe1.0 | 0.12 | -0.9208188 | 1.3 | 0.558 | 1.2682 | 1.7024 | 0.356 | 0.5632 | 20.102 | 35.502 | 0.9820928
La0.5Bi0.3Sr0.2Fe1.0 | 0.2 | -0.69897 | 1.319 | 0.558 | 1.2508 | 1.7024 | 0.3467 | 0.5632 | 19.464 | 35.502 | 0.9891342
Pr0.6Sr0.4Fe0.7Ni0.2Mo0.1 | 0.9 | -0.04575749 | 1.368 | 0.5573333 | 1.192 | 1.733033 | 0.2844 | 0.6058333 | 17.384 | 37.70133 | 1.007646
Sr1.0Co1.0 | 0.11 | -0.9586073 | 1.44 | 0.53 | 1.093 | 2.009 | 0.222 | 0.666 | 11.03 | 51.27 | 1.049377
Sr1.0Fe0.9Ti0.1 | 0.035 | -1.455932 | 1.44 | 0.5915 | 1.093 | 1.8938 | 0.222 | 0.7012 | 11.03 | 53.746 | 1.016136
Sr1.0Ti0.65Fe0.35 | 0.109 | -0.9625735 | 1.44 | 0.59975 | 1.093 | 1.7937 | 0.222 | 0.6858 | 11.03 | 47.344 | 1.011836
Pr0.6Ca0.4Fe0.8Ni0.2 | 0.49 | -0.3098039 | 1.328 | 0.5584 | 1.1916 | 1.77104 | 0.3012 | 0.59224 | 17.72 | 40.8996 | 0.99226156
Pr0.7Ca0.3Fe0.8Ni0.2 | 0.51 | -0.2924298 | 1.326 | 0.5568 | 1.2082 | 1.74328 | 0.3074 | 0.57488 | 18.695 | 38.5642 | 0.9923525
Pr0.8Ca0.2Fe0.8Ni0.2 | 0.53 | -0.2757241 | 1.324 | 0.5552 | 1.2248 | 1.71552 | 0.3136 | 0.55752 | 19.67 | 36.2288 | 0.99244359
Pr0.9Ca0.1Fe0.8Ni0.2 | 0.7 | -0.154902 | 1.322 | 0.5536 | 1.2414 | 1.68776 | 0.3198 | 0.54016 | 20.645 | 33.8934 | 0.99253484
La0.4Sr0.6Ni0.2Fe0.8 | 0.5 | -0.30103 | 1.408 | 0.5616 | 1.1458 | 1.82656 | 0.2704 | 0.62696 | 14.29 | 45.5704 | 1.02019277
Ba1.0Ce0.1Fe0.6Co0.3 | 0.049 | -1.309804 | 1.61 | 0.6 | 1.087 | 1.9107 | 0.194 | 0.6672 | 10 | 52.003 | 1.07335183
Sr1.0Fe0.85Ti0.15 | 0.18 | -0.7447275 | 1.44 | 0.59225 | 1.093 | 1.8847 | 0.222 | 0.6998 | 11.03 | 53.164 | 1.01574355